## Sheet1
Aviation and Aero Steel E-Z6NCT25 Air 9160/C
Data Table for:Grades - Aviation and Aero Steel - E-Z6NCT25 Air 9160/C
ITEM | Standard Number | Descriptions
1 | AIR 9160 C | wrought steels used in aeronautical constructions
Elements | Min.（≥） | Max.（≤）
C |  | 0.08
Si | 0.4 | 1
Mn | 1 | 2
P |  | 0.03
S |  | 0.015
Cr | 13.5 | 16
Ni | 24 | 27
Mo | 1 | 1.5
V | 0.1 | 0.5
Al |  | 0.35
Ti | 1.9 | 2.3
B | 0.001 | 0.01