## Sheet1
Aviation and Aero Steel 45SCD6, 46SiCrMo6, 1.8062
Data Table for:Grades - Aviation and Aero Steel - 45SCD6, 46SiCrMo6, 1.8062
ITEM | Standard Number | Descriptions
1 | AIR 9160 C | wrought steels used in aeronautical constructions
2 | EN 10089 | Hot rolled steels for quenched and tempered springs
3 | AF NF A35-571 | SPECIAL STRUCTURAL STEELS SUITABLE FOR THE MANUFACTURE OF SUSPENSION COMPONENTS
Elements | Min.（≥） | Max.（≤）
C | 0.42 | 0.5
Si | 1.3 | 1.7
Mn | 0.5 | 0.8
P |  | 0.025
S |  | 0.02
Cr | 0.5 | 0.7
Mo | 0.15 | 0.35