## Sheet1
Aviation and Aero Steel AMS 6305F 17-22A
Data Table for:Grades - Aviation and Aero Steel - AMS 6305F 17-22A
ITEM | Standard Number | Descriptions
1 | AM S6305-2012 | Steel, Heat-Resistant, Bars, Forgings, and Tubing 0.95Cr - 0.55Mo - 0.30V (0.40 - 0.50C) Vacuum Arc Remelted
Elements | Min.（≥） | Max.（≤）
C | 0.4 | 0.5
Si | 0.15 | 0.35
Mn | 0.4 | 0.7
P |  | 0.015
S |  | 0.015
Cr | 0.8 | 1.1
Mo | 0.45 | 0.65
V | 0.25 | 0.35
Ni |  | 0.25
Cu |  | 0.35
Lead |  | 0.001(10PPM)