## Sheet1
Cast Iron and Cast Steel G1800
Data Table for:Grades - Cast Iron and Cast Steel - G1800
ITEM | Standard Number | Descriptions
1 | A 159 (2011) | Automotive Gray Iron Castings
Elements | Min.（≥） | Max.（≤）
C | 3.4 | 3.7
Si | 2.3 | 2.8
Mn | 0.5 | 0.8
P |  | 0.25
S |  | 0.15
CEV | 4.25 | 4.5