## Sheet1
Cast Iron and Cast Steel F10009
Data Table for:Grades - Cast Iron and Cast Steel - F10009
ITEM | Standard Number | Descriptions
1 | ASTM A 159(1993) | Automotive gray iron castings
Elements | Min.（≥） | Max.（≤）
C |  | 3.4
Si | 1.6 | 2.1
Mn | 0.6 | 0.9
P |  | 0.15
S |  | 0.12