## Sheet1
Cast Iron and Cast Steel G3000
Data Table for:Grades - Cast Iron and Cast Steel - G3000
ITEM | Standard Number | Descriptions
1 | ASTM A 159 (1983) | Pearlitic automotive gray iron castings
Elements | Min.（≥） | Max.（≤）
C | 3.1 | 3.4
Si | 1.9 | 2.3
Mn | 0.6 | 0.9
P |  | 0.15
S |  | 0.15