## Sheet1
Cast Iron and Cast Steel G4000
Data Table for:Grades - Cast Iron and Cast Steel - G4000
ITEM | Standard Number | Descriptions
1 | A 159 (2011) | Automotive Gray Iron Castings
Elements | Min.（≥） | Max.（≤）
C | 3 | 3.3
Si | 1.8 | 2.1
Mn | 0.7 | 1
P |  | 0.1
S |  | 0.15
CEV | 3.7 | 3.9