## Sheet1
Cast Iron and Cast Steel F10012
Data Table for:Grades - Cast Iron and Cast Steel - F10012
ITEM | Standard Number | Descriptions
1 | ASTM A159-1993 | Automotive Gray Iron Castings
Elements | Min.（≥） | Max.（≤）
C | 3.1 | 3.6
Si | 1.95 | 2.4
Mn | 0.6 | 0.9
P |  | 0.1
S |  | 0.15