## Sheet1
Stainless Steels X 22 CrMoV 12-1
Data Table for:Grades - Stainless Steels - X 22 CrMoV 12-1
ITEM | Standard Number | Descriptions
1 | DIN 17240 (1976) | Heat Resisting and Highly Heat Resisting Materials for Bolts and Nuts; Quality Specifications
2 | DIN EN 10088-1 | Stainless steels - Part 1: list of stainless steels
3 | DIN EN 10269 | Steels and nickel alloys for fasteners with specified elevated and/or low temperature properties
4 | DIN EN 10302 (2002) | Creep resisting steels, nickel and cobalt alloys
Elements | Min.（≥） | Max.（≤）
C | 0.18 | 0.24
Si | 0.1 | 0.5
Mn | 0.3 | 0.8
P |  | 0.035
S |  | 0.035
Ni | 0.3 | 0.8
Cr | 11 | 12.5
Mo | 0.8 | 1.2
V | 0.25 | 0.35