## Sheet1
Stainless Steels 1Cr13Mo
Data Table for:Grades - Stainless Steels - 1Cr13Mo
ITEM | Standard Number | Descriptions
1 | GB/T 1220 (1992) | Stainless steel bars
2 | GB/T 1221 (1992) | Heat-resisting steel bars
3 | GB/T 4356 (2002) | Stainless steel wire rods
Elements | Min.（≥） | Max.（≤）
C | 0.08 | 0.18
Si |  | 0.6
Mn |  | 1
P |  | 0.035
S |  | 0.03
Ni |  | 0.6
Cr | 11.5 | 14
Mo | 0.3 | 0.6