## Sheet1
Stainless Steels SA-666 S31600
Data Table for:Grades - Stainless Steels - SA-666 S31600
ITEM | Standard Number | Descriptions
1 | SA-666 | Specification for Annealed or Cold-Worked Austenitic Stainless Steel Sheet, Strip, Plate, and Flat Bar
Elements | Min.（≥） | Max.（≤）
C |  | 0.08
Si |  | 1
Mn |  | 2
P |  | 0.045
S |  | 0.03
Cr | 16 | 18
Ni | 10 | 14
Mo | 2 | 3