## Sheet1
Stainless Steels A 959 Type 316Ti
Data Table for:Grades - Stainless Steels - A 959 Type 316Ti
ITEM | Standard Number | Descriptions
1 | A 959 (2011) | Standard Guide for Specifying Harmonized Standard Grade Compositions for Wrought Stainless Steels
Elements | Min.（≥） | Max.（≤）
C |  | 0.08
Si |  | 1
Mn |  | 2
P |  | 0.045
S |  | 0.03
Cr | 16 | 18
Ni | 10 | 14
Mo | 2 | 3
N |  | 0.1
Ti |  | 5(C+N)≤Ti≤0.70