## Sheet1
Stainless Steels Z21CDV12
Data Table for:Grades - Stainless Steels - Z21CDV12
ITEM | Standard Number | Descriptions
1 | NF A 35-578 | Iron and steel. Stainless steel for high temperature application
Elements | Min.（≥） | Max.（≤）
C | 0.18 | 0.24
Si | 0.1 | 0.5
Mn | 0.3 | 0.8
P |  | 0.035
S |  | 0.035
Ni | 0.3 | 0.8
Cr | 11 | 12.5
Mo | 0.8 | 1.2
V | 0.25 | 0.35