## Sheet1
Stainless Steels 1Cr11Ni2W2MoV
Data Table for:Grades - Stainless Steels - 1Cr11Ni2W2MoV
ITEM | Standard Number | Descriptions
1 | GB/T 1221 (1992) | Heat-resisting steel bars
2 | GB/T 4356 (2002) | Stainless steel wire rods
Elements | Min.（≥） | Max.（≤）
C | 0.1 | 0.16
Si |  | 0.6
Mn |  | 0.6
P |  | 0.035
S |  | 0.03
Ni | 1.4 | 1.8
Cr | 10.5 | 12
Mo | 0.3 | 0.5
W | 1.5 | 2
V | 0.18 | 0.3