## Sheet1
Stainless Steels GH1016
Data Table for:Grades - Stainless Steels - GH1016
ITEM | Standard Number | Descriptions
1 | GB/T 14992 (2005) | Classification and designation for superalloys and high temperature intermetallic materials
Elements | Min.（≥） | Max.（≤）
C |  | 0.08
Cr | 19 | 22
Mo | 2.6 | 3.3
Ni | 32 | 36
W | 5 | 6
Nb | 0.9 | 1.4
Si |  | 0.6
Mn |  | 1.8
P |  | 0.02
S |  | 0.015
B |  | 0.01
V | 0.1 | 0.3
Ce |  | 0.05
N | 0.13 | 0.25