## Sheet1
Stainless Steels GH1131
Data Table for:Grades - Stainless Steels - GH1131
ITEM | Standard Number | Descriptions
1 | GB/T 14992 (2005) | Classification and designation for superalloys and high temperature intermetallic materials
2 | GB/T 14995 (2010) | Hot-rolled superalloy sheets
3 | GB/T 14996 (2010) | Cold-Rolled heat-resisting superalloy sheets
Elements | Min.（≥） | Max.（≤）
C |  | 0.1
Cr | 19 | 22
Mo | 2.8 | 3.5
Ni | 25 | 30
W | 4.8 | 6
Nb | 0.7 | 1.3
Si |  | 0.8
Mn |  | 1.2
P |  | 0.02
S |  | 0.02
B |  | 0.005
N | 0.15 | 0.3