## Sheet1
Stainless Steels GH2018
Data Table for:Grades - Stainless Steels - GH2018
ITEM | Standard Number | Descriptions
1 | GB/T 14992 (1994) | Classification and designation for superalloys and high temperature intermetallic materials
2 | GB/T 14995 (2010) | Hot-rolled superalloy sheets
3 | GB/T 14996 (2010) | Cold-Rolled heat-resisting superalloy sheets
Elements | Min.（≥） | Max.（≤）
C |  | 0.06
Cr | 18 | 21
Mo | 3.7 | 4.3
Ni | 40 | 44
W | 1.8 | 2.2
Al | 0.35 | 0.75
Ti | 1.8 | 2.2
Si |  | 0.6
Mn |  | 0.5
P |  | 0.02
S |  | 0.015
B |  | 0.015
Ce |  | 0.02
Zr |  | 0.05