## Sheet1
Stainless Steels GH2036
Data Table for:Grades - Stainless Steels - GH2036
ITEM | Standard Number | Descriptions
1 | GB/T 14992 (2005) | Classification and designation for superalloys and high temperature intermetallic materials
2 | GB/T 14994 (2008) | Cold brawn heat-resisting superalloy bars
3 | GB/T 14997 (1994) | Forged heat-resisting superalloy disks
4 | GB/T 14998 (1994) | Heat-resisting superalloy blanks for forged rings
Elements | Min.（≥） | Max.（≤）
C | 0.34 | 0.4
Cr | 11.5 | 13.5
Mo | 1.1 | 1.4
Ni | 7 | 9
Nb | 0.25 | 0.55
Ti |  | 0.12
Si | 0.3 | 0.8
Mn | 7.5 | 9.5
P |  | 0.035
S |  | 0.03
V | 1.25 | 1.55