## Sheet1
Stainless Steels GH2130
Data Table for:Grades - Stainless Steels - GH2130
ITEM | Standard Number | Descriptions
1 | GB/T 14992 (2005) | Classification and designation for superalloys and high temperature intermetallic materials
2 | GB/T 14993 (1994) | Hot-rolled heat-resisting superalloy bars for rotating parts
Elements | Min.（≥） | Max.（≤）
C |  | 0.08
Cr | 12 | 16
Ni | 35 | 40
W | 5 | 6.5
Al | 1.4 | 2.2
Ti | 2.4 | 3.2
Si |  | 0.6
Mn |  | 0.5
P |  | 0.015
S |  | 0.015
B |  | 0.02
Ce |  | 0.02