## Sheet1
Stainless Steels SA-965 S34700
Data Table for:Grades - Stainless Steels - SA-965 S34700
ITEM | Standard Number | Descriptions
1 | SA-965/SA-965M | Specification for Steel Forgings, Austenitic, for Pressure and High Temperature Parts
Elements | Min.（≥） | Max.（≤）
C |  | 0.08
Mn |  | 2
Si |  | 1
P |  | 0.045
S |  | 0.03
Cr | 17 | 19
Ni | 9 | 13
Ta |  | 1.1