## Sheet1
Stainless Steels GH2132
Data Table for:Grades - Stainless Steels - GH2132
ITEM | Standard Number | Descriptions
1 | GB/T 14992 (2005) | Classification and designation for superalloys and high temperature intermetallic materials
2 | GB/T 14994 (2008) | Cold brawn heat-resisting superalloy bars
3 | GB/T 14995 (2010) | Hot-rolled superalloy sheets
4 | GB/T 14996 (2010) | Cold-Rolled heat-resisting superalloy sheets
5 | GB/T 14997 (1994) | Forged heat-resisting superalloy disks
6 | GB/T 14998 (1994) | Heat-resisting superalloy blanks for forged rings
Elements | Min.（≥） | Max.（≤）
C |  | 0.08
Cr | 13.5 | 16.5
Mo | 1 | 1.5
Ni | 24 | 27
Al |  | 0.4
Ti | 1.75 | 2.3
Si |  | 1
Mn |  | 2
P |  | 0.03
S |  | 0.02
B | 0.001 | 0.01
V | 0.1 | 0.5