## Sheet1
Stainless Steels GH2135
Data Table for:Grades - Stainless Steels - GH2135
ITEM | Standard Number | Descriptions
1 | GB/T 14992 (2005) | Classification and designation for superalloys and high temperature intermetallic materials
2 | GB/T 14997 (1994) | Forged heat-resisting superalloy disks
3 | GB/T 14998 (1994) | Heat-resisting superalloy blanks for forged rings
Elements | Min.（≥） | Max.（≤）
C |  | 0.08
Cr | 14 | 16
Mo | 1.7 | 2.2
Ni | 33 | 36
W | 1.7 | 2.2
Al | 2 | 2.8
Ti | 2.1 | 2.5
Si |  | 0.5
Mn |  | 0.4
P |  | 0.02
S |  | 0.02
B |  | 0.015
Ce |  | 0.03