## Sheet1
Stainless Steels GH2302
Data Table for:Grades - Stainless Steels - GH2302
ITEM | Standard Number | Descriptions
1 | GB/T 14992 (2005) | Classification and designation for superalloys and high temperature intermetallic materials
2 | GB/T 14993 (1994) | Hot-rolled heat-resisting superalloy bars for rotating parts
3 | GB/T 14995 (2010) | Hot-rolled superalloy sheets
4 | GB/T 14996 (2010) | Cold-Rolled heat-resisting superalloy sheets
Elements | Min.（≥） | Max.（≤）
C |  | 0.08
Cr | 12 | 16
Mo | 1.5 | 2.5
Ni | 38 | 42
W | 3.5 | 4.5
Al | 1.8 | 2.8
Ti | 2.3 | 2.8
Si |  | 0.6
Mn |  | 0.6
P |  | 0.02
S |  | 0.01
B |  | 0.01
Ce |  | 0.02
Zr |  | 0.05