## Sheet1
Stainless Steels GH3044
Data Table for:Grades - Stainless Steels - GH3044
ITEM | Standard Number | Descriptions
1 | GB/T 14992 (2005) | Classification and designation for superalloys and high temperature intermetallic materials
2 | GB/T 14995 (2010) | Hot-rolled superalloy sheets
3 | GB/T 14996 (2010) | Cold-Rolled heat-resisting superalloy sheets
4 | GB/T 15062 (2008) | Superalloy tube for general application
Elements | Min.（≥） | Max.（≤）
C |  | 0.1
Cr | 23.5 | 26.5
Mo |  | 1.5
Ni |  | Remainder
W | 13 | 16
Al |  | 0.5
Ti | 0.3 | 0.7
Fe |  | 4
Si |  | 0.8
Mn |  | 0.5
P |  | 0.013
S |  | 0.013