## Sheet1
Stainless Steels A 771 S38660
Data Table for:Grades - Stainless Steels - A 771 S38660
ITEM | Standard Number | Descriptions
1 | A 771/A 771M (1995) | Seamless Austenitic and Martensitic Stainless Steel Tubing for Liquid Metal-Cooled Reactor Core Components
Elements | Min.（≥） | Max.（≤）
C |  | 0.08
Mn |  | 2
Si |  | 1
P |  | 0.045
S |  | 0.03
Cr | 11.5 | 13.5
Ni | 14 | 16