## Sheet1
Stainless Steels A 268 S40900
Data Table for:Grades - Stainless Steels - A 268 S40900
ITEM | Standard Number | Descriptions
1 | A 268/A 268M (2010) | Seamless and Welded Ferritic and Martensitic Stainless Steel Tubing for General Service
Elements | Min.（≥） | Max.（≤）
C |  | 0.08
Mn |  | 1
Si |  | 1
P |  | 0.045
S |  | 0.045
Cr | 10.5 | 11.7
Ni |  | 0.5
Mo