## Sheet1
Stainless Steels GH4043
Data Table for:Grades - Stainless Steels - GH4043
ITEM | Standard Number | Descriptions
1 | GB/T 14992 (1994) | Classification and designation for superalloys and high temperature intermetallic materials
2 | GB/T 14993 (1994) | Hot-rolled heat-resisting superalloy bars for rotating parts
Elements | Min.（≥） | Max.（≤）
C |  | 0.12
Cr | 15 | 19
Mo | 4 | 6
Ni |  | Remainder
W | 2 | 3.5
Al | 1 | 1.7
Nb | 0.5 | 1.3
Ti | 1.9 | 2.8
Fe |  | 5
Si |  | 0.6
Mn |  | 0.5
P |  | 0.015
S |  | 0.01
B |  | 0.01
Ce |  | 0.03
Co | 14 | 16