## Sheet1
Stainless Steels GH4049
Data Table for:Grades - Stainless Steels - GH4049
ITEM | Standard Number | Descriptions
1 | GB/T 14992 (2005) | Classification and designation for superalloys and high temperature intermetallic materials
2 | GB/T 14993 (1994) | Hot-rolled heat-resisting superalloy bars for rotating parts
Elements | Min.（≥） | Max.（≤）
C |  | 0.1
Cr | 9.5 | 11
Mo | 4.5 | 5.5
Ni |  | Remainder
W | 5 | 6
Al | 3.7 | 4.4
Ti | 1.4 | 1.9
Fe |  | 1.5
Si |  | 0.5
Mn |  | 0.5
P |  | 0.01
S |  | 0.01
B |  | 0.015
Ce |  | 0.02
V | 0.2 | 0.5