## Sheet1
Stainless Steels S44626
Data Table for:Grades - Stainless Steels - S44626
ITEM | Standard Number | Descriptions
Elements | Min.（≥） | Max.（≤）
C |  | 0.06
Mn |  | 0.75
Si |  | 0.75
P |  | 0.04
S |  | 0.02
Cr | 25 | 27
Ni |  | 0.5
Mo | 0.75 | 1.5
N |  | 0.04
Cu |  | 0.2
Ti | 0.2 | 1