## Sheet1
Stainless Steels A 276 S44627
Data Table for:Grades - Stainless Steels - A 276 S44627
ITEM | Standard Number | Descriptions
1 | A 276 (2010) | Stainless Steel Bars and Shapes
Elements | Min.（≥） | Max.（≤）
C |  | 0.01
Mn |  | 0.4
Si |  | 0.4
P |  | 0.02
S |  | 0.02
Cr | 25 | 27
Ni |  | 0.5
Mo | 0.75 | 1.5
N |  | 0.015
Cu |  | 0.02
Nb | 0.05 | 0.2