## Sheet1
Stainless Steels SA-276 S44700
Data Table for:Grades - Stainless Steels - SA-276 S44700
ITEM | Standard Number | Descriptions
1 | SA-276 | Specification for Stainless Steel Bars and Shapes
Elements | Min.（≥） | Max.（≤）
C |  | 0.01
Mn |  | 0.3
Si |  | 0.2
P |  | 0.025
S |  | 0.02
Cr | 28 | 30
Ni |  | 0.15
Mo | 3.5 | 4.2
N |  | 0.02
Cu |  | 0.15