## Sheet1
Stainless Steels A 412 Type XM-14
Data Table for:Grades - Stainless Steels - A 412 Type XM-14
ITEM | Standard Number | Descriptions
1 | A 412 | Stainless and Heat-Resisting Chromium-Nickel-Manganese Steel Plate, Sheet, and Strip
Elements | Min.（≥） | Max.（≤）
C |  | 0.12
Si |  | 1
Mn | 14 | 16
P |  | 0.06
S |  | 0.03
Cr | 17 | 19
Ni | 5 | 6
N | 0.35 | 0.5