## Sheet1
Stainless Steels A 959 S44025
Data Table for:Grades - Stainless Steels - A 959 S44025
ITEM | Standard Number | Descriptions
1 | A 959 (2011) | Standard Guide for Specifying Harmonized Standard Grade Compositions for Wrought Stainless Steels
Elements | Min.（≥） | Max.（≤）
C | 0.95 | 1.1
Mn |  | 1
Si |  | 1
P |  | 0.025
S |  | 0.025
Cr | 16 | 18
Ni |  | 0.75
Mo | 0.4 | 0.65