## Sheet1
Stainless Steels SA-705 S17400
Data Table for:Grades - Stainless Steels - SA-705 S17400
ITEM | Standard Number | Descriptions
1 | SA-705/SA-705M | Specification for Age-Hardening Stainless Steel Forgings
Elements | Min.（≥） | Max.（≤）
C |  | 0.07
Mn |  | 1
Si |  | 1
P |  | 0.04
S |  | 0.03
Cr | 15.5 | 17.5
Ni | 3 | 5
Mo
Cu | 3 | 5
Nb | 0.15 | 0.45