## Sheet1
Stainless Steels A 959 Type XM-17
Data Table for:Grades - Stainless Steels - A 959 Type XM-17
ITEM | Standard Number | Descriptions
1 | A 959 (2011) | Standard Guide for Specifying Harmonized Standard Grade Compositions for Wrought Stainless Steels
Elements | Min.（≥） | Max.（≤）
C |  | 0.08
Si |  | 0.75
Mn | 7.5 | 9
P |  | 0.045
S |  | 0.03
Cr | 17.5 | 22
Ni | 5 | 7
Mo | 2 | 3
N | 0.25 | 0.5