## Sheet1
Stainless Steels B 688 N08366
Data Table for:Grades - Stainless Steels - B 688 N08366
ITEM | Standard Number | Descriptions
1 | B 688 (2009) | Chromium-Nickel-Molybdenum-Iron (UNS N08366 and UNS N08367) Plate, Sheet, and Strip
Elements | Min.（≥） | Max.（≤）
C |  | 0.035
Mn |  | 2
Si |  | 1
P |  | 0.03
S |  | 0.03
Cr | 20 | 22
Ni | 23.5 | 25.5
Mo | 6 | 7