## Sheet1
Stainless Steels B 690 N08366
Data Table for:Grades - Stainless Steels - B 690 N08366
ITEM | Standard Number | Descriptions
1 | B 690 (2002) | Iron-Nickel-Chromium-Molybdenum Alloys (UNS N08366 and UNS N08367) Seamless Pipe and Tube
Elements | Min.（≥） | Max.（≤）
C |  | 0.035
Mn |  | 2
Si |  | 1
P |  | 0.03
S |  | 0.03
Cr | 20 | 22
Ni | 23.5 | 25.5
Mo | 6 | 7