## Sheet1
Stainless Steels A 176 S44635
Data Table for:Grades - Stainless Steels - A 176 S44635
ITEM | Standard Number | Descriptions
1 | A 176 | Stainless and Heat-Resisting Chromium Steel Plate, Sheet, and Strip
Elements | Min.（≥） | Max.（≤）
C |  | 0.025
Mn |  | 1
Si |  | 0.75
P |  | 0.04
S |  | 0.03
Cr | 24.5 | 26
Ni | 3.5 | 4.5
Mo | 3.5 | 4.5
N |  | 0.035