## Sheet1
Stainless Steels A 789 S31500
Data Table for:Grades - Stainless Steels - A 789 S31500
ITEM | Standard Number | Descriptions
1 | A 789/A 789M (2013) | Seamless and Welded Ferritic/Austenitic Stainless Steel Tubing for General Service
Elements | Min.（≥） | Max.（≤）
C |  | 0.03
Mn | 1.2 | 2
Si | 1.4 | 2
P |  | 0.03
S |  | 0.03
Cr | 18 | 19
Ni | 4.25 | 5.25
Mo | 2.5 | 3