## Sheet1
Stainless Steels A 982 S17400
Data Table for:Grades - Stainless Steels - A 982 S17400
ITEM | Standard Number | Descriptions
1 | A 982/A 982M (2010) | Steel Forgings, Stainless, for Compressor and Turbine Airfoils
Elements | Min.（≥） | Max.（≤）
C |  | 0.07
Mn |  | 1
Si |  | 1
P |  | 0.04
S |  | 0.03
Cr | 15 | 17.5
Ni | 3 | 5
Mo
Cu | 3 | 5
Nb+Ta | 0.15 | 0.45