## Sheet1
Stainless Steels A 959 Type 619
Data Table for:Grades - Stainless Steels - A 959 Type 619
ITEM | Standard Number | Descriptions
1 | A 959 (2011) | Standard Guide for Specifying Harmonized Standard Grade Compositions for Wrought Stainless Steels
Elements | Min.（≥） | Max.（≤）
C | 0.27 | 0.32
Si |  | 0.5
Mn | 0.95 | 1.35
P |  | 0.025
S |  | 0.025
Cr | 11 | 12
Ni |  | 0.5
Mo | 2.5 | 3
V | 0.2 | 0.3