## Sheet1
Stainless Steels A 959 Type 633
Data Table for:Grades - Stainless Steels - A 959 Type 633
ITEM | Standard Number | Descriptions
1 | A 959 (2011) | Standard Guide for Specifying Harmonized Standard Grade Compositions for Wrought Stainless Steels
Elements | Min.（≥） | Max.（≤）
C | 0.07 | 0.11
Mn | 0.5 | 1.25
Si |  | 0.5
P |  | 0.04
S |  | 0.03
Cr | 16 | 17
Ni | 4 | 5
Mo | 2.5 | 3.25
N | 0.07 | 0.13