## Sheet1
Stainless Steels A 959 Type XM-12
Data Table for:Grades - Stainless Steels - A 959 Type XM-12
ITEM | Standard Number | Descriptions
1 | A 959 (2011) | Standard Guide for Specifying Harmonized Standard Grade Compositions for Wrought Stainless Steels
Elements | Min.（≥） | Max.（≤）
C |  | 0.07
Mn |  | 1
Si |  | 1
P |  | 0.04
S |  | 0.03
Cr | 14 | 15.5
Ni | 3.5 | 5.5
Mo
Cu | 2.5 | 4.5
Nb | 0.15 | 0.45