## Sheet1
Stainless Steels 0Cr19Ni10NbN
Data Table for:Grades - Stainless Steels - 0Cr19Ni10NbN
ITEM | Standard Number | Descriptions
1 | GB/T 1220 (1992) | Austenitic stainless steel bars
2 | GB/T 14976 (2002) | Stainless steel seamless tubes for fluid transport
3 | GB/T 3280 (2007) | Cold rolled stainless steel sheets and plates
4 | GB/T 4237 (1992) | Hot rolled stainless steel sheets and plates
5 | GB/T 4239 (1991) | Cold rolled stainless steel and heat resisting steel strips
Elements | Min.（≥） | Max.（≤）
C |  | 0.08
Si |  | 1
Mn |  | 2
P |  | 0.035
S |  | 0.03
Ni | 7.5 | 10.5
Cr | 18 | 20
Nb |  | 0.15
N | 0.15 | 0.3