## Sheet1
Stainless Steels 17-7PH
Data Table for:Grades - Stainless Steels - 17-7PH
ITEM | Standard Number | Descriptions
1 | SAE AMS 5528H (2007) | Steel, Corrosion-Resistant, Sheet, Strip, and Plate 17Cr - 7.1Ni - 1.1Al Solution Heat Treated, Precipitation Hardenable
2 | SAE AMS 5529J (2012) | Steel, Corrosion Resistant, Sheet and Strip 17Cr - 7.1Ni - 1.1Al Solution Heat Treated and Cold Rolled, Precipitation Hardenable 0.0015 to 0.050 Inch (0.038 to 1.27 mm) Nominal Thickness
3 | SAE AMS 5568G (2011) | Steel, Corrosion and Heat Resistant, Welded Tubing 17Cr - 7.1Ni - 1.1Al Solution Heat Treated, Precipitation-Hardenable
4 | SAE AMS 5644D (1964) | Steel Bars and Forgings, Corrosion Heat Resistant 17Cr - 7Ni - 1Al
5 | SAE AMS 5678F (2007) | Steel, Corrosion Resistant, Wire 17Cr - 7.1Ni - 1.1Al Cold Drawn, Precipitation-Hardenable
Elements | Min.（≥） | Max.（≤）
C |  | 0.09
Si |  | 1
Mn |  | 1
P |  | 0.04
S |  | 0.04
Ni | 6.5 | 7.75
Cr | 16 | 18
Al | 0.75 | 1.5