## Sheet1
Stainless Steels 17-22-A S
Data Table for:Grades - Stainless Steels - 17-22-A S
ITEM | Standard Number | Descriptions
1 | SAE AMS 6302J (2012) | Low-Alloy Steel, Heat-Resistant, Bars, Forgings, and Tubing 0.65Si - 1.25Cr - 0.50Mo - 0.25V (0.28 - 0.33C)
2 | SAE AMS 6385J (2011) | Steel Sheet, Strip, and Plate, Low Alloy, Heat-Resistant 0.65Si - 1.25Cr - 0.50Mo - 0.25V (0.27 - 0.33C)
3 | SAE AMS 6458H (2010) | Steel, Welding Wire 0.65Si - 1.25Cr - 0.50Mo - 0.30V (0.28 - 0.33C) Vacuum Melted, Environment Controlled Packaging
Elements | Min.（≥） | Max.（≤）
C |  | 0.45
Si |  | 0.65
Mn |  | 0.55
P
S
Ni
Cr |  | 12.5
Al
Cu
Ti
Fe | remaining
V |  | 0.3
Mo |  | 0.55