## Sheet1
Stainless Steels A 959 Type 25-4-4
Data Table for:Grades - Stainless Steels - A 959 Type 25-4-4
ITEM | Standard Number | Descriptions
1 | A 959 (2011) | Standard Guide for Specifying Harmonized Standard Grade Compositions for Wrought Stainless Steels
Elements | Min.（≥） | Max.（≤）
C |  | 0.025
Si |  | 0.75
Mn |  | 1
P |  | 0.04
S |  | 0.04
Ni | 3.35 | 4.5
Cr | 24.5 | 26
Al
Cu |  | 0.5
Ti
Fe
N |  | 0.035
Mo | 3.5 | 4.5