## Sheet1
Stainless Steels 1Cr18Ni12
Data Table for:Grades - Stainless Steels - 1Cr18Ni12
ITEM | Standard Number | Descriptions
1 | GB/T 1220 (1992) | Stainless steel bars
2 | GB/T 3280 (2007) | Cold rolled stainless steel sheets and plates
3 | GB/T 4226 (2004) | Cold finished stainless steel bars
4 | GB/T 4237 (1992) | Hot rolled stainless steel sheets and plates
5 | GB/T 4239 (1991) | Cold rolled stainless steel and heat resisting steel strips
6 | GB/T 4240 (1993) | Stainless steel wires
7 | GB/T 4356 (2002) | Stainless steel wire rods
Elements | Min.（≥） | Max.（≤）
C |  | 0.12
Si |  | 1
Mn |  | 2
P |  | 0.035
S |  | 0.03
Ni | 10.5 | 13
Cr | 17 | 19