## Sheet1
Stainless Steels A 959 Type XM-28
Data Table for:Grades - Stainless Steels - A 959 Type XM-28
ITEM | Standard Number | Descriptions
1 | A 959 (2011) | Standard Guide for Specifying Harmonized Standard Grade Compositions for Wrought Stainless Steels
Elements | Min.（≥） | Max.（≤）
C |  | 0.15
Mn | 11 | 14
P |  | 0.045
S |  | 0.03
Si |  | 1
Ni | 0.5 | 2.5
Cr | 16.5 | 19
N | 0.2 | 0.45