## Sheet1
Stainless Steels Grade 2 Class 1 Type 4
Data Table for:Grades - Stainless Steels - Grade 2 Class 1 Type 4
ITEM | Standard Number | Descriptions
1 | SAE J 471 (1973) | Sintered powder metal parts: Ferrous
Elements | Min.（≥） | Max.（≤）
C |  | 0.05
Si |  | 0.2
Mn |  | 0.5
P
S
Ni |  | remaining
Cr | 15 | 17
Al | 4 | 5
Cu
Ti |  | 0.5
Fe | 2 | 4
N
Mo |  | 0.5
B |  | 0.006
Zr |  | 0.05